## Table_2
<b>Sensor</b> | <b>E / mV</b> | <b>LR / (mol L<sup>-1</sup>)</b> | <b>S / (A mol<sup>-1</sup> L cm<sup>-2</sup>)</b> | <b>LOD / (mol L<sup>-1</sup>)</b> | <b>Reference</b>
SPC/PEDOT/NPPt<sup><a href="#TFN2">a</a></sup> | -550 | (1.62 × 10<sup>-6</sup>)-(6 × 10<sup>-3</sup>) | 1.93 × 10<sup>-2</sup> | 1.6 × 10<sup>-6</sup> | <a href="#B52">52</a>
MWCNT/PEDOT<sup><a href="#TFN3">b</a></sup> | -500 | 10<sup>-4</sup>-(9.8 × 10<sup>-3</sup>) | - | (5 × 10<sup>-5</sup>)-10<sup>-2</sup> | <a href="#B53">53</a>
Pd/PEDOT | -165 | (2.84 × 10<sup>-6</sup>)-10<sup>-3</sup> | 2.15 × 10<sup>-4</sup> | 2.84 × 10<sup>-6</sup> | <a href="#B54">54</a>
PEDOT/NPCu-Cu<sub>2</sub>[Fe(CN<sub>6</sub>)]<sup><a href="#TFN4">c</a></sup> | -200 | 10<sup>-6</sup>-(5.4 × 10<sup>-4</sup>) | 1.67 × 10<sup>-3</sup> | 10<sup>-7</sup> | <a href="#B55">55</a>
GCE/PEDOT/PSS/Pd<sup><a href="#TFN5">d</a></sup> | - | 10<sup>-4</sup>-(5 × 10<sup>-3</sup>) | - | - | <a href="#B56">56</a>
NWPEDOT/NPAu/Hb<sup><a href="#TFN6">e</a></sup> | -265 | 6 × 10<sup>-4</sup>-(1.1 × 10<sup>-3</sup>) | 3.13 × 10<sup>-4</sup> | 6 × 10<sup>-4</sup> | <a href="#B57">57</a>
GCE/PEDOT/NPAg | -40 | - | - | 6.1 × 10<sup>-7</sup> | <a href="#B58">58</a>
PEDOT/NPPB<sup><a href="#TFN7">f</a></sup> | -1 | (5 × 10<sup>-7</sup>)-(8.39 × 10<sup>-6</sup>) | - | 1.6 × 10<sup>-7</sup> | <a href="#B59">59</a>
NFPEDOT/NPPd<sup><a href="#TFN8">g</a></sup> | -312 | (2 × 10<sup>-7</sup>)-(2.5 × 10<sup>-5</sup>) | - | 5 × 10<sup>-8</sup> | <a href="#B60">60</a>
GCE/Au/PEDOT-PDLLA | -312 | (1.0 × 10<sup>-3</sup>)-(4.5 × 10<sup>-2</sup>) | 8.36 × 10<sup>-3</sup> | 1.7 × 10<sup>-4</sup> | present work