## Table_2
<b>NLCs</b> | <b>Mean diameter / nm</b> | <b>PI</b> | <b>Zeta potential / mV</b>
NLC0 | 104 ± 14 | 0.3 ± 0.1 | -16 ± 2
NLC1 | 96 ± 15 | 0.3 ± 0.1 | -17 ± 6