## Table_5
<b></b> | <b>Tensile strength Rm/Mpa</b> | <b>Fracture elongation A/%</b> | <b>Fracture location</b> | <b>Fracture samples</b> | <b>Impact energy</b>
Base metal | 366 | 60 |  | <a><img class="inline-graphic" src="/img/revistas/mr/v24n1//1516-1439-mr-24-1-e20200233-tab5a.jpg"></a> | Ak/J
PAW joint | 302 | 23.7 | weld center | <a><img class="inline-graphic" src="/img/revistas/mr/v24n1//1516-1439-mr-24-1-e20200233-tab5b.jpg"></a> | 216.4
Wire-filled PAW joint | 337 | 44 | HAZ | <a><img class="inline-graphic" src="/img/revistas/mr/v24n1//1516-1439-mr-24-1-e20200233-tab5c.jpg"></a> | 141.4