## Table_1
<b>Elements</b> | <b>C</b> | <b>Mn</b> | <b>Fe</b> | <b>P</b> | <b>S</b> | <b>Si</b>
N6 | 0.081 | - | 0.062 | - | 0.015 | 0.073
ERNi-1 | 0.15 | 1.0 | 1.0 | 0.03 | 0.015 | 0.75
Elements | <strong>Cu</strong> | <strong>Ni</strong> | <strong>Al</strong> | <strong>Ti</strong> | <strong>Others</strong>
N6 | - | 99.7-99.8 | Bal | 0.056 | -
ERNi-1 | 0.25 | 93.0 | 1.5 | 2.0-3.5 | ≤0.5