## Table_2
<b>Density g/cm<sup>3</sup></b> | <b>Melting point T/°C</b> | <b>Boiling point /°C</b> | <b>Thermal conductivity λ/W·m<sup>-1</sup>·K<sup>-1</sup></b> | <b>Specific heat c/KJ·kg<sup>-1</sup>·K<sup>-1</sup></b>
8.89 | 1453 | 2915 | 92 | 0.64
Linear expansion coefficient α/10<sup>-6</sup>·K<sup>-1</sup> | Tensile strength R<sub>m</sub>/Mpa | Yield strength R<sub>p0.2</sub>/Mpa | Elongation A/%
13.3 | 300~400 | ≥ 150 | ≥ 35