## Table_7
<b>Element</b> | <b>C</b> | <b>N</b> | <b>O</b> | <b>Al</b> | <b>Ti</b> | <b>Ni</b> | <b>Si</b> | <b>Precipitates</b>
a | 9.89 | 10.73 | 48.98 | 0.16 | 28.67 | 1.42 | 0.15 | TiO<sub>2</sub>
b | 4.39 | 0.0 | 58.63 | 35.74 | 0.0 | 1.17 | 0.07 | Al<sub>2</sub>O<sub>3</sub>