## Table_2
<b>Parameters</b> | <b>Mechanical properties of resistance</b>
| Traction | Burst strength | Resilience | Relaxation
Apparatus | Mini tensile grip (part code A/MTG; batch 13101) | Film support rig (part code HDP/FSR; batch 13085) | Film support rig (part code HDP/FSR; batch 13085) | Film support rig (part code HDP/FSR; batch 13085)
Test mode | Tension | Compression | Compression | Compression
Pre-test speed | 1 mm/s | 2 mm/s | 1 mm/s | 1 mm/s
Test speed | 2 mm/s | 1 mm/s | 0.5 mm/s | 0.5 mm/s
Post-test speed | 10 mm/s | 10 mm/s | 0.5 mm/s | 10 mm/s
Target mode | Distance | Distance | Distance | Distance
Distance | 10 mm | 5 mm | 2 mm | 2 mm
Trigger type | Auto | Auto | Auto | Auto
Trigger force | 5 <i>g</i> | 5 <i>g</i> | 5 <i>g</i> | 5 <i>g</i>