## Table_1
<b>Elemento</b> | <b>Sino Carmo</b> | <b>Sino Carmo</b> | <b>Sino S. Francisco</b> | <b>Sino S. Francisco</b> | <b>Sino S. Sacra</b> | <b>Sino S. Passos</b> | <b>Sino Boa Morte</b> | <b>Sino Almas</b> | <b>Sino Carmo</b>
| 1913 | 2007 | 1972 | 2005 | 1780 | 1857 | 1823 | 1950 | 2013
Categoria | Grande | Grande | Grande | Grande | Grande | Grande | Grande | Grande | Grande
Conserv | Func. | Trinca | Func. | Trinca | Func. | Func. | Func. | Func. | Func.
Cu | 70,18% | 64,53% | 74,81% | 69,92% | 76,27% | 72,07% | 73,42% | 70,51% | 75,75%
Sn | 29,14% | 24,46% | 25,06% | 25,14% | 18,52% | 26,32% | 25,16% | 26,51% | 23,20%
Zn |  | 6,059% |  | 2,562% |  |  |  | 1,00%
Pb |  | 4,060% | 0,117% | 1,995% | 0,74% | 0,864% | 0,740% | 0,92% | 0,057%
Ni | 0,114% | 0,554% |  | 0,226% | 0,22% | 0,093% | 0,109% | 0,14%
Ti | [5 empty] | 0,292%
Si |  |  |  |  | 3,41% |  |  |  | 2,42%
As |  |  |  |  | 0,26% | 0,270% | 0,374% | 0,22%
S |  |  |  |  | 0,47% |  |  | 0,70%
SB |  |  |  |  | 0,085%
Th |  | 0,122% |  |  |  | 0,080% | 0,109%
Co | [6 empty] | 0,090%
Sc |  |  |  | 0,131%
Ca | [8 empty] | 1,48%
Fe | [8 empty] | 0,50%
Ra |  | 0,207% |  |  | 0,002%
R. ind. |  |  |  |  | 0,002%
T. o. elm | 0,114% | 11,00% | 0,117% | 4,931% | 5,204% | 1,581% | 1,422% | 2,98 | 4,45%