## Table_4
<b>Sigla</b> | <b>X<sub>m</sub></b> | <b>CV (%)</b> | <b>Min</b> | <b>Max</b> | <b>f<sub>w,k</sub> (MPa)</b> | <b>IPT (2021)</b> | <b><a target='_blank' href='#B13'> <i>Duarte et al. (2020</i> </a> <b>)</b></b>
Ï<sub>12%</sub> (g/cm<sup>3</sup>) | 0,94 | 6,07 | 0,83 | 1,06 | --- | 0,82 (15% U) | ---
f<sub><i>M</i></sub> (MPa) | 110,58 | 21,78 | 69,40 | 156,40 | 83,82 | 138,20 (15% U) | ---
E<sub><i>M</i></sub> (MPa) | 18.114 | 16,00 | 13.697 | 24.828 | --- | 15.857 (verde) | ---
f<sub><i>H,0</i></sub> (MPa) | 119,25 | 18,17 | 80,90 | 141,10 | --- | 72,08 (verde) | ---
f<sub><i>H,90</i></sub> (MPa) | 88,41 | 16,27 | 68,30 | 116,70 | --- | --- | ---
W (daN.m) | 1,02 | 30,39 | 0,66 | 1,66 | --- | --- | ---
P<sub>or</sub>(%) | 35,80 | --- | --- | --- | --- | --- | 31,60