## Table_7
<b>Sigla</b> | <b>X<sub>m</sub></b> | <b>CV (%)</b> | <b>Min</b> | <b>Max</b> | <b>f<sub>w,k</sub> (MPa)</b> | <b>IPT (2021)</b> | <b><a href="#B19" target="_blank">Varanda (2016</a> <b>)</b></b>
Ï<sub>12%</sub> (g/cm<sup>3</sup>) | 1,13 | 9,75 | 0,95 | 1,25 | --- | 1,09 (15% U) | ---
f<sub><i>M</i></sub> (MPa) | 110,17 | 13,55 | 86,60 | 128,80 | 89,98 | 138,10 (15% U) | ---
E<sub><i>M</i></sub> (MPa) | 16.500 | 6,76 | 14.721 | 18.283 | --- | 14.013 (verde) | ---
f<sub><i>H,0</i></sub> (MPa) | 145,80 | 13,65 | 101,40 | 165,40 | --- | 143,18 | ---
f<sub><i>H,90</i></sub> (MPa) | 136,98 | 14,56 | 97,50 | 159,90 | --- | 135,43 | ---
W (daN.m) | 1,980 | 34,86 | 1,01 | 3,01 | --- | --- | ---
P<sub>or</sub> (%) | 16,40 | --- | --- | --- | --- | --- | 22,60