## Table_5
<b>Sigla</b> | <b>X<sub>m</sub></b> | <b>CV (%)</b> | <b>Min</b> | <b>Max</b> | <b>f<sub>w,k</sub> (MPa)</b> | <b>IPT (2021)</b> | <b><a target='_blank' href='#B13'> <i>Duarte et al. (2020</i> </a> <b>)</b></b>
Ï<sub>12%</sub> (g/cm<sup>3</sup>) | 0,85 | 2,77 | 0,81 | 0,88 | --- | 0,87 (15% U) | ---
f<sub><i>M</i></sub> (MPa) | 75,01 | 15,12 | 59,80 | 93,10 | 60,00 | 96,70 (15% U) | ---
E<sub><i>M</i></sub> (MPa) | 13.217 | 14,75 | 10.010 | 16.777 | --- | 13.690 (verde) | ---
f<sub><i>H,0</i></sub> (MPa) | 97,06 | 15,51 | 69,30 | 117,40 | --- | 62,66 (verde) | ---
f<sub><i>H,90</i></sub> (MPa) | 66,35 | 16,89 | 53,80 | 82,19 | --- | --- | ---
W (daN.m) | 0,61 | 37,76 | 0,32 | 1,02 | --- | --- | ---
P<sub>or</sub>(%) | 40,60 | --- | --- | --- | --- | --- | 40,36