## Table_3
<b>Sigla</b> | <b>X<sub>m</sub></b> | <b>CV (%)</b> | <b>Min</b> | <b>Max</b> | <b>f<sub>w,k</sub> (MPa)</b> | <b><i>Almeida et al. (2019)</i></b> | <b><i>Duarte et al. (2020)</i></b>
Ï<sub>12%</sub> (g/cm<sup>3</sup>) | 0,56 | 4,17 | 0,53 | 0,61 | --- | 0,73 | ---
f<sub><i>M</i></sub> (MPa) | 93,57 | 18,09 | 71,88 | 122,22 | 75,46 | 97,06 | ---
E<sub><i>M</i></sub> (MPa) | 9.905 | 17,53 | 7.728 | 12.560 | --- | 15.601 | ---
f<sub><i>H,0</i></sub> (MPa) | 52,75 | 17,05 | 37,69 | 64,76 | --- | 79,58 | ---
f<sub><i>H,90</i></sub> (MPa) | 40,43 | 16,12 | 29,86 | 49,45 | --- | 51,50 | ---
W (daN.m) | 0,58 | 32,13 | 0,32 | 0,88 | --- | 55,24 | ---
P<sub>or</sub>(%) | 64,20 | --- | --- | --- | --- | --- | 46,10