## Table_2
<b>Sigla</b> | <b>X<sub>m</sub></b> | <b>CV (%)</b> | <b>Min</b> | <b>Max</b> | <b>f<sub>w,k</sub> (MPa)</b> | <b><i>Almeida et al. (2019)</i></b> | <b><i>Duarte et al. (2020)</i></b>
Ï<sub>12%</sub> (g/cm<sup>3</sup>) | 0,57 | 7,44 | 0,50 | 0,64 | --- | 0,54 | ---
f<sub><i>M</i></sub> (MPa) | 60,73 | 18,36 | 40,70 | 85,20 | 45,54 | 71,43 | ---
E<sub><i>M</i></sub> (MPa) | 10.119 | 10,71 | 8.404 | 12.324 | --- | 11.048 | ---
f<sub><i>H,0</i></sub> (MPa) | 58,30 | 31,21 | 31,80 | 85,60 | --- | 508,98 | ---
f<sub><i>H,90</i></sub> (MPa) | 35,85 | 18,65 | 24,30 | 44,70 | --- | 346,06 | ---
W (daN.m) | 0,46 | 37,97 | 0,06 | 0,78 | --- | 62,85 | ---
P<sub>or</sub>(%) | 66,80 | --- | --- | --- | --- | --- | 72,04