## Table_7
<b>Tijolo</b> | <b>ResistÃªncia Ã compressÃ£o (MPa)</b> |  |  |  | <b>AbsorÃ§Ã£o dâÃ¡gua (%)</b> |  |  | <b>pH</b> | <b>Temp. (ÂºC)</b>
TraÃ§o | Dias |  |  |  | Horas |  |  | Total | Dias
| 28 | 56 | 84 |  | 24 | 48 | 72 |  | 56
1TBA | 0,95 | 1,00 | 1,04 | *1,02 | 3,95 | 2,64 | 2,28 | 8,87 | 8,55 | 25,0
2TBA | 0,97 | 1,01 | 1,09 | *1,10 | 3,16 | 2,75 | 2,53 | 8,44 | 9,04 | 24,6
3TBA | 0,92 | 0,95 | 1,01 | *1,04 | 4,14 | 2,25 | 2,44 | 8,84 | 8,31 | 23,8
1TMG | 0,98 | 1,05 | 1,09 | *1,02 | 3,82 | 2,45 | 2,14 | 8,41 | 8,45 | 24,6
2TMG | 1,03 | 1,11 | 1,17 | *1,16 | 4,19 | 2,47 | 2,18 | 8,85 | 9,43 | 24,7
3TMG | 1,01 | 1,09 | 1,14 | *1,10 | 4,01 | 2,61 | 2,37 | 8,99 | 8,58 | 24,9
BBA | 0,54 | 0,58 | 0,60 | - | 4,03 | 3,72 | 3,48 | 11,23 | - | -
BMG | 0,53 | 0,53 | 0,57 | - | 4,69 | 3,85 | 3,31 | 11,85 | - | -