## Table_5
<b>Cinza</b> | <b>Ãxidos em % de peso</b>
| * S | * SO<sub>3</sub> | ** SiO<sub>2</sub> | ** Al<sub>2</sub>O<sub>3</sub> | ** Fe<sub>2</sub>O<sub>3</sub> | ** CaO | ** MgO | ** TiO<sub>2</sub> | ** P<sub>2</sub>O<sub>5</sub> | ** Na<sub>2</sub>O | * K<sub>2</sub>O | *** L.O.I.
CER | 0,94 | 2,338 | 40,60 | 12,70 | 5,15 | 20,1 | 3,39 | 0,98 | 1,77 | 1,28 | 2,87 | 9,10
PIZ | 0,37 | 0,913 | 8,42 | 2,73 | 1,01 | 36,1 | 5,17 | 0,16 | 1,78 | 1,77 | 5,02 | 35,40