## Table_2
<b>TraÃ§o</b> | <b>Massa seca (mistura) (g) (1)</b> | <b>Man (%)</b> | <b>Massa Man (g) (2)</b> | <b>Argamassa Saco (g) (1)+(2)</b> | <b>Massa TeBR (g), 84 dias</b>
1TBA | 3.700 | 19,5 | 721,5 | 4.421,5 | 3.804,5
2TBA | 3.600 | 19,9 | 716,4 | 4.316,4 | 3.665,5
3TBA | 3.500 | 21,6 | 756,0 | 4.256,0 | 3.575,3
1TMG | 3.700 | 24,3 | 899,1 | 4.599,1 | 3.795,5
2TMG | 3.600 | 24,8 | 892,8 | 4.492,8 | 3.698,1
3TMG | 3.500 | 24,8 | 868,0 | 4.368,0 | 3.580,9