## Table_4
<b></b> | <b>Ball</b> | <b>Disc</b>
Hardness (HV) | (570-750) | (190-210)
Dimensions | Diameter = 6<strong>.</strong>0 mm | Diameter = 10<strong>.</strong>0 mmThickness = 3<strong>.</strong>0 mm
RoughnessRa (µm) | 0<strong>.</strong>05 | 0<strong>.</strong>02