## Table_6
<b>Analysis</b> | <b>Density (g/cm<sup>3</sup>)</b> | <b>Acidity (mg KOH/g)</b> | <b>Iodine index (g I<sub>2</sub>/100g fat)</b> | <b>Oxirane index (%)m/m</b> | <b>Viscosity (cSt) at 40 ºC and 100ºC</b> | <b>ViscosityIndex</b>
OGC | 0<strong>.</strong>9183 | ±0<strong>.</strong>08 | 119<strong>.</strong>77 | - | 27/11<strong>.</strong>5 | 147
OGEAF | 0<strong>.</strong>937 | ±0<strong>.</strong>18 | 1<strong>.</strong>3 | 4<strong>.</strong>2% | 70<strong>.</strong>23/13<strong>.</strong>3 | 155