## Table_1
<b>References</b> | <b>Ø (mm)</b> | <b>le (mm)</b> | <b>c (mm)</b> | <b>Age (days)</b> | <b>Concrete compressive strength f<sub>c</sub> (MPa)</b>
Castro (2000) [<a href="#B16">16</a>] | 16 | 80 | 52 / 92 | 15 / 18 | 83,04 / 86,14
Fernandes (2000) [<a href="#B17">17</a>] | 10 / 20 | 50 / 100 | 45 / 90 | 28 | 27,47 / 27,99
Barbosa (2002) [<a href="#B18">18</a>] | 16 / 20 | 80 / 100 | 52 / 90 | 90 | 33,63/54,77/63,31/
França (2004) [<a href="#B19">19</a>] | 16 | 80 | 92 | 28 / 90 | 32,97 / 35,21
Almeida Filho (2006) [<a href="#B20">20</a>] | 10 / 16 | 50 / 80 | 45 / 72 | 7 / 14 | 30 / 60
Graeff (2007) [<a href="#B21">21</a>] | 8/12,5 | 40/62,5 | 36/56,2 | 21 | 25
Caetano (2008) [<a href="#B15">15</a>] | 12,5 | 62,5 | 61,8 | 63 | 25 / 45 / 65
Simplício (2008)[<a href="#B22">22</a>] | 6,3/8/10/ 12,5/16 | 18,9/24/30/ 37,5/48 | 96,9/96/95/ 93,8/92 | 90 | 40/35,9/41,4/34/37,4/39,4 /40/39,6/28/29,1/29,3
Reis (2009)[<a href="#B23">23</a>] | 10/16 | 50/80 | 45/72 | 28 | 23,6/ 37,2
Silva (2010) [<a href="#B3">3</a>]; Silva et al. (2013) [<a href="#B24">24</a>] | 8/10 /12,5 | 40/50/62,5 | 96/95/93,7 | 3/7/28 | 16,7/21,1/28/33,1/40,5/49,9
Lorrain et al. (2010) [<a href="#B25">25</a>] | 12,5 | 62,5 | 56,2 | 28 | 20
Lorrain et al. (2011) [<a href="#B4">4</a>] | 8 | 80/135 | 36 | 3/7/14 | 6,8/8,1/15,07/23,54/26,75/ 27,12
Ferreira et al. (2011)[<a href="#B26">26</a>] | 6,3/8/10 | 31,5/40/50 | 46 | 7 | 38,2/45,3
Tojal (2011)[<a href="#B27">27</a>] | 10/16 | 50/ 80 | 45/ 72 | 28 | 34,5
Silva Filho et al. (2012) [<a href="#B28">28</a>] | 12,5 | 62,5 | 56,2 | 28 | 27,4
França (2012)[<a href="#B29">29</a>] | 6,3/8/10 | 31,5/40/50 | 96,9/96/95 | 21 | 25/40
Baiochi et al. (2013) [<a href="#B30">30</a>] Jacintho et al. (2013)[<a href="#B31">31</a>] | 10 | 63 | 46 | 7/28 | 49,56/59,63
Godoy et al. 2012)[<a href="#B32">32</a>] Jacintho et al. (2014)[<a href="#B33">33</a>] | 8 | 110 | 46 | 14/ 28 | 23,54/38,27/43,27
Lovera e Frutos (2013)[<a href="#B34">34</a>] Gavilan et al. (2014)[<a href="#B35">35</a>] | 8 | 91/80/70/63 | 46 | 3/5/7/28 | 20/25/30/35
Silva (2010) [<a href="#B3">3</a>]; Silva et al. (2014)[<a href="#B36">36</a>] | 8/10/12,5 | 80/100/125/ 48/60/45 | 46/45/43,75 | 3/7/28 | 16,7/21,1/28/33,1/40,5/49,9
Martins et al. (2014)[<a href="#B37">37</a>] | 8 | 95/47/39,6 | 45 | 7 | 23,15/45,40/50,61