## Table_2
<b>TRATAMENTO</b> | <b>UMIDADE (%)</b> | <b>DENSIDADE (g/cm<sup> <strong>-3</strong> </sup> )</b>
Material novo | 12,89 ± 0,02 | 0,55 ± 0,02
1<sup>a</sup> utilização | 13,78 ± 0,03 | 0,51 ± 0,01
5<sup>a</sup> utilização | 13,98 ± 0,02 | 0,51± 0,02