## Table_2
<b>Sample code</b> | <b>Compression strength (MPa)</b> | <b>Elastic modulus (MPa)</b> |  | <b>Strain at break (%)</b>
|  | <strong>1<sup>st</sup> region</strong> | <strong>2<sup>nd</sup> region</strong>
G-DU | 260 (±12.3) | 818 (±110) | 3533 (±168) | 21.0 (±2.6)
G-Opt | 274 (±18.4) | 317 (±61) | 1840 (±73) | 39.8 (±3.4)
G-Valo | 266 (±19.0) | 255 (±62) | 1635 (±171) | 48.6 (±6.8)