## Table_2
<b><strong>Reaction time</strong><br><strong>(min)</strong></b> | <b><strong>Temperature</strong><br><strong>(&#176;C)</strong></b> | <b><strong>Average diameter (nm)</strong></b> | <b><strong>Electrical conductivity (S.cm<sup>-1</sup>)</strong></b>
30 | 25 | 64 ± 11 | 8.7 × 10<sup>-4</sup>
60 | 25 | 66 ± 12 | 8.1 × 10<sup>-2</sup>
120 | 25 | 74 ± 15 | 1.3 × 10<sup>-4</sup>
60 | 0 | 85 ± 14 | 1.1 × 10<sup>-4</sup>
60 | 55 | 68 ± 13 | 1.0 × 10<sup>-3</sup>