## Table_4
<b>Sequencing</b> | <b>Slag</b> | <b>%CaO</b> | <b>%SiO<sub>2</sub></b> | <b>%Al<sub>2</sub>O<sub>3</sub></b> | <b>%MgO</b> | <b>%CaF<sub>2</sub></b> | <b>%FeO +%MnO</b> | <b>B<sub>2</sub></b> | <b>CaO/Al<sub>2</sub>O<sub>3</sub></b> | <b>Optical Basicity (L)</b> | <b>Solid Fraction</b> | <b>Liquid Fraction</b> | <b>Liquid slag viscosity (Pa.s)</b> | <b>Effective slag Viscosity (Pa.s)</b> | <b>MgO Saturation Point(%MgO)</b>
1 | A1 | 50.48 | 26.83 | 7.53 | 12.13 | 3.03 | 1.15 | 1.88 | 6.7 | 0.73 | 0.3 | 0.7 | 0.09 | 0.22 | 6.21
2 | A2 | 49.36 | 27.9 | 10.27 | 11.96 | 0.51 | 1 | 1.77 | 4.8 | 0.72 | 0.29 | 0.71 | 0.11 | 0.26 | 7.56
3 | A3 | 50.13 | 25.63 | 8.86 | 11.38 | 4 | 1.18 | 1.96 | 5.6 | 0.73 | 0.17 | 0.83 | 0.09 | 0.14 | 6.38
4 | A4 | 46.75 | 28.45 | 7.12 | 14.37 | 3.32 | 2.33 | 1.64 | 6.6 | 0.72 | 0.16 | 0.84 | 0.10 | 0.15 | 10
4 | A5 | 50.69 | 23.02 | 10.09 | 11.13 | 5.07 | 1.15 | 2.2 | 5.0 | 0.74 | 0.07 | 0.93 | 0.08 | 0.1 | 5.88
4 | A6 | 48.2 | 25.38 | 10.26 | 13.25 | 2.91 | 1.08 | 1.9 | 4.7 | 0.73 | 0.14 | 0.86 | 0.09 | 0.14 | 7.75
4 | A7 | 49.93 | 21.75 | 11.69 | 13.06 | 3.57 | 2.49 | 2.3 | 4.3 | 0.74 | 0.11 | 0.89 | 0.09 | 0.11 | 5.59
4 | A8 | 53.08 | 20.48 | 12.97 | 9.46 | 4.02 | 1.44 | 2.59 | 4.1 | 0.75 | 0.04 | 0.96 | 0.08 | 0.09 | 4.97
1 | A9 | 49.27 | 23.96 | 9.97 | 12.58 | 4.21 | 1.95 | 2.06 | 4.9 | 0.73 | 0.1 | 0.9 | 0.09 | 0.12 | 6.26
2 | A10 | 46.9 | 26.19 | 11.17 | 15.74 | 0 | 1.46 | 1.79 | 4.2 | 0.72 | 0.3 | 0.7 | 0.11 | 0.27 | 7.67
3 | A11 | 45.59 | 26.59 | 11.49 | 16.33 | 0 | 1.8 | 1.72 | 4.0 | 0.71 | 0.23 | 0.77 | 0.11 | 0.22 | 9.02
1 | B1 | 47.95 | 24.69 | 8.74 | 13.41 | 4.18 | 1.03 | 1.94 | 5.5 | 0.73 | 0.15 | 0.85 | 0.09 | 0.13 | 7.02
2 | B2 | 48.92 | 28.08 | 7.49 | 12.07 | 2.4 | 1.04 | 1.74 | 6.5 | 0.72 | 0.28 | 0.72 | 0.10 | 0.22 | 7.88
3 | B3 | 47.61 | 29.36 | 7.67 | 14.01 | 0 | 1.36 | 1.62 | 6.2 | 0.71 | 0.39 | 0.61 | 0.12 | 0.4 | 8.44
1 | B4 | 49.2 | 26.84 | 7.11 | 11.76 | 3.99 | 1.12 | 1.83 | 6.9 | 0.73 | 0.22 | 0.78 | 0.09 | 0.17 | 7.15
2 | B5 | 53.25 | 23.56 | 9.11 | 9.06 | 3.72 | 1.29 | 2.26 | 5.8 | 0.75 | 0.23 | 0.77 | 0.08 | 0.15 | 4.42
3 | B6 | 54.67 | 24.99 | 8.15 | 9.17 | 1.93 | 1.1 | 2.19 | 6.7 | 0.75 | 0.43 | 0.58 | 0.08 | 0.45 | 3.57
1 | B7 | 50.47 | 24.37 | 8.36 | 11.01 | 3.84 | 1.95 | 2.07 | 6.0 | 0.74 | 0.23 | 0.77 | 0.09 | 0.16 | 5.47
2 | B8 | 48.14 | 26.91 | 7.53 | 13.49 | 2.04 | 1.89 | 1.79 | 6.4 | 0.72 | 0.33 | 0.67 | 0.10 | 0.26 | 7.19