## Table_2
<b>Ensaios em cimento CPII -F 40</b>
| Teores (%) |  |  |  | Finura (%) |  | Blaine | Tempos de pega |  | Resistência a compressão
| PF | MgO | SO<sub>3</sub> | RI | #200 | #325 | (cm.<sup>2</sup>/g) | Início(min) | Fim(min) | 1 dia | 3 dias | 7 dias | 28 dias
Limites de Norma | ≤ 4,5 | ≤ 6,5 | ≤ 4,5 | N/A | ≤ 6,0 | N/A | ≥ 3000 | ≥ 60 | ≤ 600 | ≥ 11,0 | ≥ 24,0 | ≥ 34,0 | N/A
Média | 3,4 | 5,5 | 3,3 | 12,4 | 0,1 | 1,0 | 5040 | 215 | 280 | 23,4 | 32,6 | 37,3 | 47,6
DesvioPadrão | 0,4 | 0,2 | 0,2 | 2,0 | 0,1 | 0,4 | 137 | 13 | 15 | 1,3 | 1,2 | 1,2 | 1,0
Mínimo | 2,5 | 5,2 | 2,9 | 7,0 | 0,0 | 0,3 | 4800 | 200 | 260 | 20,9 | 30,6 | 35,1 | 45,3
Máximo | 4,2 | 5,9 | 3,7 | 16,5 | 0,1 | 1,8 | 5440 | 240 | 310 | 26,5 | 34,8 | 39,9 | 49,8