## Table_4
<b>Tempo de Pega [min]-Frações Diretas</b> | [5 empty] | <b>Tempo de Pega [min] Vicat</b>
Cimento | ΔT [°C] | T 21% [°C] | T 42% [°C] | Início | Final | Início | Final
CP II F-40 | 75,52 | 43,47 | 59,32 | 370 | 405 | 215 | 265
CP V -ARI RS | 67,06 | 40,56 | 54,64 | 370 | 420 | 215 | 280