## Table_1
<b>Ensaios em cimento CPII -F 40</b>
| Teores (%) |  |  |  | Finura (%) |  | Blaine | Tempos de pega |  | Resistência a compressão
| PF | MgO | SO<sub>3</sub> | RI | #200 | #325 | (cm<sup>2</sup>/g) | Início(min) | Fim(min) | 1 dia | 3 dias | 7 dias | 28 dias
Limites de Norma | ≤ 6,5 | ≤ 6,5 | ≤ 4,0 | ≤ 2,5 | ≤ 10,0 | N/A | ≥ 2800 | ≥ 60 | ≤ 600 | N/A | ≥ 15,0 | ≥ 25,0 | ≥ 40
Média | 5,09 | 6,02 | 3,39 | 0,93 | 0,00 | 0,38 | 4720 | 212 | 275 | 25,6 | 35,2 | 39,6 | 45,8
DesvioPadrão | 0,24 | 0,17 | 0,19 | 0,10 | 0,00 | 0,16 | 138 | 19 | 22 | 1,23 | 1,21 | 1,10 | 1,22
Mínimo | 4,72 | 5,66 | 2,28 | 0,8 | 0,00 | 0,20 | 4330 | 180 | 240 | 23,7 | 33,1 | 37,5 | 44.0
Máximo | 5,76 | 6,41 | 3,77 | 1,2 | 0,00 | 0,70 | 4960 | 240 | 310 | 28,7 | 37,1 | 42,2 | 48,6