## Table_2
<b>Groups</b> | <b>Roughness Analysis</b> |  | <b>Spearman Correlation</b> |  | <b>XRD Analysis</b> |  | <b>Weibull Analysis</b>
| Ra (Âµm) | Rz (Âµm) | (Ï x Ra) | (Ï x Rz) | m-phase content (%) | TZD (Âµm) | <b><i>m</i> (CI 95%)</b> | Ï<sub>c</sub> (CI 95%)
Ctrl | 0.24 Â± 0.83<sup>A</sup> | 1.93 Â± 0.50<sup>A</sup> | -0.239 (p=0.203) | -0.349 (p=0.059) | 1.4 | 0.1 | 9.7 (6.8-12.5)<sup>AB</sup> | 964.7 (922.5-1007.5)<sup>D</sup>
Ctrl + Aut | 0.21 Â± 0.34<sup>A</sup> | 1.77 Â± 0.36<sup>A</sup> | 0.018 (p=0.926) | -0.193 (p=0.306) | 65.6 | 5.4 | 26.0 (18.2-33.4)<sup>C</sup> | 1030.3 (1013.2-1047.3)<sup>E</sup>
Gr | 1.55 Â± 0.65<sup>D</sup> | 8.26 Â± 1.26<sup>D</sup> | 0.029 (p=0.880) | -0.166 (p=0.381) | 13.9 | 0.8 | 10.7 (7.5-13.7)<sup>AB</sup> | 1183.3 (1136.0-1231.3)<sup>G</sup>
Gr + Aut | 1.33 Â± 0.12<sup>C</sup> | 8.09 Â± 0.89<sup>D</sup> | 0.086 (p=0.653) | 0.037 (p=0.845) | 43.2 | 2.9 | 14.0 (9.8-18.0)<sup>B</sup> | 1085.7 (1052.5-1118.9)<sup>F</sup>
Gr + HT | 1.35 Â± 0.15<sup>C</sup> | 8.33 Â± 0.98<sup>D</sup> | -0.254 (p=0.175) | -0.399 (p=0.029) | 0 | 0.0 | 15.3(10.7-19.6)<sup>BC</sup> | 818.5 (795.4-841.3)<sup>B</sup>
Gr + HT + Aut | 1.35 Â± 0.19<sup>C</sup> | 8.27 Â± 1.15<sup>D</sup> | -0.081 (p=0.671) | -0.162 (p=0.392) | 26.6 | 1.6 | 29.2 (20.5-37.6)<sup>C</sup> | 882.0 (869.0-894.8)<sup>C</sup>
Gr + Pol | 0.60 Â± 0.14<sup>B</sup> | 3.76 Â± 0.79<sup>C</sup> | -0.069 (p=0.716) | -0.089 (p=0.639) | 9.6 | 0.5 | 10.0 (7.0-12.8)<sup>AB</sup> | 1286.2 (1231.2-1342.1)<sup>G</sup>
Gr + Pol + Aut | 0.53 Â± 0.12<sup>B</sup> | 3.16 Â± 0.60<sup>B</sup> | 0.185 (p=0.327) | 0.233 (p=0.215) | 20.3 | 1.2 | 7.0 (4.9-9.1)<sup>A</sup> | 1309.3 (1230.9-1390.4)<sup>G</sup>
Gr + Gl | 0.62 Â± 0.26<sup>B</sup> | 3.54 Â± 1.91<sup>C</sup> | 0.133 (p=0.482) | 0.122 (p=0.519) | 7.3 | 0.4 | 13.8 (9.6-17.7)<sup>B</sup> | 745.4 (722.2-768.6)<sup>A</sup>
Gr + Gl + Aut | 0.64 Â± 0.21<sup>B</sup> | 3.54 Â± 1.43<sup>C</sup> | 0.321 (p=0.083) | 0.259 (p=0.166) | 17.2 | 1.0 | 14.6 (10.2-18.7)<sup>BC</sup> | 732.1 (710.6-753.7)<sup>A</sup>