## Table_1
<b>Mixtures (SyCx)</b> | <b>Kinematic viscosity at 40°C<br>[3-6 mm<sup>2</sup> s<sup>&#8722;1</sup>]<br>(mm<sup>2</sup> s<sup>&#8722;1</sup>)</b> |  | <b>Stability to oxidation<br>[6 h]<br>(h)</b> |  | <b>Specific mass at 20 °C<br>[850 &#8211; 900 kg m<sup>&#8722;3</sup>]<br>(kg m<sup>&#8722;3</sup>)</b>
| B25 | B40 | B25 | B40 | B25 | B40
S100C0 | 3.19 | 3.35 | 10.6 | 8.0 | 843 | 858
S75C25 | 3.31 | 3.70 | 7.6 | 6.5 | 853 | 863
S50C50 | 3.38 | 4.17 | 11.0 | 10.9 | 853 | 869
S25C75 | 3.49 | 4.66 | 19.2 | 17.3 | 860 | 871
S0C100 | 3.84 | 5.26 | 31.0 | 25.0 | 857 | 873
B7 | 3.03 |  | 35.0 |  | 838