## Table_3
<b>Composition</b> | <b>Sensitivity parameter</b>
| Friction (N) |  | Impact (cm) |  | Ignition temperature (ºC)
| With metal<br> mandrel | With chemically<br> collapsible<br> mandrel | With metal<br> mandrel | With chemically<br> collapsible mandrel | With metal<br> mandrel | With chemically<br> collapsible mandrel
CP-1 | 144 ± 16 | 144 ± 16 | 46.5 ± 2 | 47.0 ± 2 | 282.6 ± 1 | 282.2 ± 1