## Table_4
<b>Composition</b> | <b>Mechanical properties</b>
| Tensile strenght (maximun) (kgf/cm<sup>2</sup>) |  | % elongation |  | E-Modulus (kgf/cm<sup>2</sup>)
| With metal<br> mandrel | With chemically<br> collapsible<br> mandrel | With metal<br> mandrel | With chemically<br> collapsible<br> mandrel | With metal<br> mandrel | With chemically<br> collapsible mandrel
CP-1 | 10.5 <strong>&#177;</strong> 2 | 10.7 <strong>&#177;</strong> 2 | 43.7 <strong>&#177;</strong> 10 | 42.5 <strong>&#177;</strong> 10 | 44.6 <strong>&#177;</strong> 5 | 42.0 <strong>&#177;</strong> 5