## Table_1
<b>[S<sub>2</sub>O<sub>3</sub><sup>-2</sup>] (M)</b> | <b>[NH<sub>3</sub>] (M)</b> | <b>[Cu<sup>+2</sup>] (mM)</b> | <b>Temperature (ºC)</b> | <b>pH</b> | <b>Solid/liquid Ratio</b>
0.20 | 0.3 | 10 | 30±2 | 10.0±10.5 | 1/25
0.15 | 0.2 | 15
0.10 |  | 20