## Table_2
<b>Type of aggregate</b> | <b>Mix proportion (cement:fine aggregate:coarse aggregate)</b> | <b>w/b (total)</b> | <b>Proportion</b>
|  |  | <strong>Cement</strong> | <strong>Fly ash</strong> | <strong>Fine aggregate</strong> | <strong>Coarse aggregate<a href="#TFN3">*</a></strong> |  | <strong>Water</strong> | <strong>s.w.<a href="#TFN4">**</a></strong> | <strong>Super plasticizer (%)</strong>
[6 empty] | <strong>Basalt</strong> | <strong>Recycled aggregate</strong>
REF | 1:2.78:3.10 | 0.58 | 1 | 0.15 | 2.780 | 3.100 | 0 | 0.58 | 0 | 0.46
RCO | 1:2.78:3.10 | 0.61 | 1 | 0.15 | 2.780 | 1.550 | 1.416 | 0.58 | 0.03 | 0.42
RCT | 1:2.78:3.10 | 0.62 | 1 | 0.15 | 2.780 | 1.550 | 1.441 | 0.58 | 0.04 | 0.27
REF | 1:2.23:2.65 | 0.50 | 1 | 0.15 | 2.230 | 2.650 | 0 | 0.50 | 0 | 0.46
RCO | 1:2.23:2.65 | 0.52 | 1 | 0.15 | 2.230 | 1.330 | 1.215 | 0.50 | 0.02 | 0.44
RCT | 1:2.23:2.65 | 0.53 | 1 | 0.15 | 2.230 | 1.330 | 1.236 | 0.50 | 0.03 | 0.25
REF | 1:1.68:2.20 | 0.42 | 1 | 0.15 | 1.680 | 2.200 | 0 | 0.42 | 0 | 0.35
RCO | 1:1.68:2.20 | 0.44 | 1 | 0.15 | 1.680 | 1.100 | 1.005 | 0.42 | 0.02 | 0.55
RCT | 1:1.68:2.20 | 0.45 | 1 | 0.15 | 1.680 | 1.100 | 1.022 | 0.42 | 0.03 | 0.53