## Table_1
<b>Aggregate</b> | <b>Origin of the aggregate</b> | <b>NBR NM 53:02 (<a href="#B10">ABNT, 2009</a>) absorption (%)</b> | <b>NBR NM 53:02 (<a href="#B10">ABNT, 2009</a>) specific gravity (g/cm<sup>3</sup>)</b> | <b>NBR NM 45:02 (<a href="#B9">ABNT, 2006</a>) bulk density (g/cm<sup>3</sup>)</b>
REF | Basalt | 3.46 | 2.55 | 1.57
RCO | Precast concrete, 40 MPa | 10.47 | 2.33 | 1.07
RCT | Precast concrete, thermal cure, 45.7 MPa | 10.93 | 2.37 | 1.16