## Table_3
<b>Aggregate</b> | <b>Strength (MPa)</b> | <b>Dynamic modulus of elasticity (GPa)</b>
|  | <strong>Saturated</strong> | <strong>Dry</strong> | <strong>Difference between saturated and dry (%)</strong>
REF | 25.1 | 40.9 | 33.4 | 18.51
| 30.6 | 42.4 | 34.6 | 18.55
| 31.9 | 42.9 | 35.1 | 18.09
| 33.2 | 41.7 | 34.4 | 17.42
| 33.7 | 42.9 | 36.3 | 15.58
| 29.1 | 38.6 | 32.0 | 16.95
| 40.5 | 45.0 | 37.4 | 16.89
| 44.3 | 46.1 | 37.2 | 19.34
| 44.3 | 45.4 | 37.1 | 18.27
RCO | 30.9 | 34.4 | 27.4 | 20.38
| 30.5 | 34.9 | 26.2 | 24.87
| 47.0 | 44.1 | 36.5 | 17.32
| 49.2 | 41.9 | 35.4 | 15.52
| 45.4 | 44.5 | 36.3 | 18.46
| 43.3 | 41.6 | 34.0 | 18.32
| 54.1 | 41.5 | 33.7 | 18.93
RCT | 28.7 | 37.5 | 27.9 | 25.68
| 26.8 | 38.4 | 30.0 | 21.92
| 27.9 | 39.0 | 30.5 | 21.85
| 32.0 | 36.4 | 29.4 | 19.14
| 36.4 | 38.7 | 32.9 | 15.03
| 35.4 | 39.1 | 33.4 | 14.68
| 33.8 | 37.2 | 31.7 | 14.85
| 30.6 | 39.0 | 31.2 | 19.94
| 33.7 | 41.5 | 29.6 | 28.53
| 35.1 | 40.7 | 32.1 | 21.07
| 27.2 | 36.1 | 32.0 | 11.56
| 31.1 | 36.2 | 31.2 | 13.80
| 30.1 | 38.7 | 32.7 | 15.53