## Table_1
<b>Process type</b> | <b>Temperature / ºC</b> | <b>Isolated fraction relative to <br> initial substrate weight / %</b> |  | <b></b> | <b>Pulp composition<sup><a href="#TFN2">b</a>,<a href="#TFN3">c</a></sup>/ wt.%</b> |  |  |  | <b>Delignification / %</b>
|  | Soluble | Pulp |  | Glucan | Xylan | Lignin | Others<sup><a href="#TFN4">d</a></sup>
Organosolv | 160 | 10 | 86 |  | 48 | 15 | 20 | 17 | 33
CUB |  | 15 | 81 |  | 57 | 14 | 14 | 15 | 53
Organosolv | 180 | 30 | 70 |  | 79 | 11 | 7 | 3 | 77
CUB |  | 25 | 71 |  | 66 | 11 | 11 | 12 | 63
Organosolv | 200 | 33 | 53 |  | 79 | 6 | 8 | 7 | 73
CUB |  | 22 | 55 |  | 80 | 9 | 6 | 5 | 80
Organosolv | 220 | 36 | 46 |  | 81 | 3 | 7 | 9 | 77
CUB |  | 26 | 52 |  | 84 | 7 | 4 | 5 | 87