## Table_1
<b>Resin cement</b> | <b>Type</b> | <b>Manufacturer</b> | <b>Composition</b>
RelyX Unicem (Clicker dispenser) | Self-adhesive dual-curing resin cement | 3M ESPE, St. Paul,MN, USA | <strong>Base:</strong> glass fiber, methacrylate phosphoric acid esters, dimethacrylates, silanated silica, sodium persulfate
<strong>Catalyst:</strong> glass fiber, dimethacrylates, silanated silica, p-toluene sodium sulfate, calcium hydroxide
RelyX ARC (Clicker dispenser) | Conventional | 3M ESPE, St. Paul,MN, USA | <strong>Paste A:</strong> Bis-GMA, TEGDMA, Silane treated silica, functionalized dimethacrylate polymer, 2-benzotriazolyl-4methylphenol, 4-(Dimethylamino)-Benzeneethanol.
| dual-curing resin cement |  | <strong>Paste B:</strong> Silane treated ceramic, TEGDMA, Bis-GMA, Silane treated silica, functionalized dimethacrylate polymer, 2-benzotriazolyl-4methylphenol, benzoyl peroxide
RelyX Veneer | Conventional |  | Bis-GMA, TEGDMA, zirconia/silica filler, pigments, photoinitiator
dual-curing resin cement
Adper Single Bond 2 | Bonding agent |  | Bis-GMA, HEMA, UDMA, dimethacrylates, ethanol, water, camphorquinone, acid compolymer, silica particles
RelyX Ceramic Primer | Silane |  | Ethyl alcohol, water, 3- methacryloyloxypropyltrimethoxy-silane
Panavia F (2 pastes) | Self-adhesive dual-curing resin cement | Kuraray Noritake Dental Inc., Tokyo, Japan | <strong>Paste A:</strong> MDP, methacrylate monomer, filler, initiator
<strong>Paste B:</strong> methacrylate monomer, filler, NaF, initiator, pigment
ED Primer | Silane |  | <strong>Primer A:</strong> HEMA, 10-MDP, 5-NMSA, water, accelerator
<strong>Primer B:</strong> 5-NMSA, accelerator, water, sodium benzene, sulphinate
Variolink II | Conventional | Ivoclar Vivadent, Schaan, Liechtenstein | <strong>Base:</strong> Bis-GMA, TEGDMA, UDMA, fillers, ytterbium trifluoride, stabilizers, pigments
| dual-curing resin cement |  | <strong>Catalyst:</strong> Bis-GMA, TEGDMA, UDMA, benzoyl peroxide
Heliobond | Bonding agent |  | Bis-GMA, TEGDMA, initiators, stabilisers
Monobond S | Silane |  | 3-methacryloxypropyl-trimethoxysilane 1%, water and ethanol 99%, acetic acid